## Al7075
| Matrix Al7075 |  | Material Input | [7 empty] | Manufaturing Input | [6 empty] | Main Output
Matrix | Paper | Sample | Strenth of Matrix | %Matrix | Reinforcement 1 | 1(%) | Size 1(µm) | Reinforcement 2 | 2(%) | Size 2(µm) | Stir Speed | Stir time | Mix temp | Mould Preheat | Porosity | TH Density | Exp Density | Tensile | BHN | HV | HRB | Impact (J) | Impact (N/mm) | Impact (J) | Hardness Of Matrix | Density of Matrix | Hardness 1 | Density 1 | Preheat 1 Temp | Hardness 2 | Density 2 | Preheat 2 Temp
Al7075 | 1 | 2 | 268.9 | 98 | Al2O3 | 1 | 0.025 | Mg | 1 |  |  |  | 650 |  |  | 2.694 | 2.69 | 272.1 |  | 113.398 |  |  |  |  | 91.13(HV) | 2.69/2.7
Al7075 |  | 3 | 268.9 | 97 | Al2O3 | 2 | 0.025 | Mg | 1 |  |  |  | 650 |  |  | 2.685 | 2.68 | 278.5 |  | 124.789
Al7075 |  | 4 | 268.9 | 96 | Al2O3 | 3 | 0.025 | Mg | 1 |  |  |  | 650 |  |  | 2.676 | 2.67 | 283.84 |  | 112.362
Al7075 |  | 5 | 268.9 | 95 | Al2O3 | 4 | 0.025 | Mg | 1 |  |  |  | 650 |  |  | 2.672 | 2.67 | 287.04 |  | 135.145
Al7075 | 2 | 1 | 220.225 | 94 | B4C | 3 | 1 | BN | 3 | 10 | 600 | 20 | 950 | 350 |  |  |  | 248.314 |  | 76.904 |  |  |  |  | 60(HV)
Al7075 |  | 2 | 220.225 | 91 | B4C | 6 | 1 | BN | 3 | 10 | 600 | 20 | 950 | 350 |  |  |  | 265.168 |  | 89.907
Al7075 |  | 3 | 220.225 | 88 | B4C | 9 | 1 | BN | 3 | 10 | 600 | 20 | 950 | 350 |  |  |  | 284.269 |  | 101.052
Al7075 | 3 | 1 | 220 | 97 | Fly Ash | 1.5 | 80 | SiC | 1.5 | 53 | 600 | 10 | 700 |  |  | 2.792 |  | 230.972 | 190.31 | [5 empty] | 150(BHN) | 2.81 | SiC-2800 | 3.1 | 1000 | Al2O3-1175 | 3.69 | 1000
Al7075 |  | 2 | 220 | 94 | Fly Ash | 3 | 80 | SiC | 3 | 53 | 600 | 10 | 700 |  |  | 2.775 |  | 241.899 | 231.75
Al7075 |  | 3 | 220 | 91 | Fly Ash | 4.5 | 80 | SiC | 4.5 | 53 | 600 | 10 | 700 |  |  | 2.757 |  | 253.129 | 274.31
Al7075 |  | 4 | 220 | 97 | Fly Ash | 1.5 | 80 | Al2O3 | 1.5 | 53 | 600 | 10 | 700 |  |  | 2.801 |  | 222.22 | 165.56 | [12 empty] | ```
Al7075 |  | 5 | 220 | 94 | Fly Ash | 3 | 80 | Al2O3 | 3 | 53 | 600 | 10 | 700 |  |  | 2.792 |  | 224.34 | 181.53
Al7075 |  | 6 | 220 | 91 | Fly Ash | 4.5 | 80 | Al2O3 | 4.5 | 53 | 600 | 10 | 700 |  |  | 2.784 |  | 226.46 | 207.29
Al7075 | 4 | 1 |  | 96 | B4C | 4 | 0.05 | porcelain | 0 | 53 | 350 | 10 | 930 | 200 | 0.833 | 2.62 | 2.642 | 142.16 |  | 71.011 | [7 empty] | 2.4 porcelain |  |  | 2.52 B4C
Al7075 |  | 2 |  | 92 | B4C | 4 | 0.05 | porcelain | 4 | 53 | 350 | 10 | 930 | 200 | 0.794 | 2.5 | 2.52 | 147.95 |  | 71.977
Al7075 |  | 3 |  | 88 | B4C | 4 | 0.05 | porcelain | 8 | 53 | 350 | 10 | 930 | 200 | 0.76 | 2.48 | 2.499 | 174.4 |  | 74.016
Al7075 |  | 4 |  | 84 | B4C | 4 | 0.05 | porcelain | 12 | 53 | 350 | 10 | 930 | 200 | 0.649 | 2.45 | 2.466 | 199.62 |  | 77.021
Al7075 |  | 5 |  | 80 | B4C | 4 | 0.05 | porcelain | 16 | 53 | 350 | 10 | 930 | 200 | 1.24 | 2.39 | 2.42 | 224.01 |  | 81.063
Al7075 | 5 | 1 |  | 97 | B4C | 2 | 62 | Graphite | 1 | 62 |  |  | 650 |  |  |  |  | 129.306 | 114.33 |  |  | 2 |  |  |  | 2.82 |  | 2.648(B4C) |  |  | 2.28(Gr)
Al7075 |  | 2 |  | 95 | B4C | 2 | 62 | Graphite | 3 | 62 |  |  | 650 |  |  |  |  | 134.259 | 145 |  |  | 4
Al7075 |  | 3 |  | 93 | B4C | 2 | 62 | Graphite | 5 | 62 |  |  | 650 |  |  |  |  | 141.896 | 132.33 |  |  | 4
Al7075 |  | 4 |  | 95 | B4C | 4 | 62 | Graphite | 1 | 62 |  |  | 650 |  |  |  |  | 130.486 | 121 |  |  | 2
Al7075 |  | 5 |  | 93 | B4C | 4 | 62 | Graphite | 3 | 62 |  |  | 650 |  |  |  |  | 136.338 | 121.67 |  |  | 4
Al7075 |  | 6 |  | 91 | B4C | 4 | 62 | Graphite | 5 | 62 |  |  | 650 |  |  |  |  | 137.223 | 132.33 |  |  | 4
Al7075 |  | 7 |  | 93 | B4C | 6 | 62 | Graphite | 1 | 62 |  |  | 650 |  |  |  |  | 132.301 | 132.33 |  |  | 4
Al7075 |  | 8 |  | 91 | B4C | 6 | 62 | Graphite | 3 | 62 |  |  | 650 |  |  |  |  | 191.828 | 121 |  |  | 4
Al7075 |  | 9 |  | 89 | B4C | 6 | 62 | Graphite | 5 | 62 |  |  | 650 |  |  |  |  | 136.248 | 126.67 |  |  | 4
Al7075 | 6 | 1 |  | 97 | BA | 2 | 50 | Graphite | 1 | 40 | 250 | 15 | 750 |  |  |  |  | 259.3 | 87.3
Al7075 |  | 2 |  | 95 | BA | 2 | 50 | Graphite | 3 | 40 | 250 | 15 | 750 |  |  |  |  | 265.4 | 92.4
Al7075 |  | 3 |  | 93 | BA | 2 | 50 | Graphite | 5 | 40 | 250 | 15 | 750 |  |  |  |  | 272.3 | 94.3
Al7075 |  | 4 |  | 95 | BA | 4 | 50 | Graphite | 1 | 40 | 250 | 15 | 750 |  |  |  |  | 267.3 | 87.7
Al7075 |  | 5 |  | 93 | BA | 4 | 50 | Graphite | 3 | 40 | 250 | 15 | 750 |  |  |  |  | 283.4 | 94.2
Al7075 |  | 6 |  | 91 | BA | 4 | 50 | Graphite | 5 | 40 | 250 | 15 | 750 |  |  |  |  | 290.3 | 95.4
Al7075 |  | 7 |  | 93 | BA | 6 | 50 | Graphite | 1 | 40 | 250 | 15 | 750 |  |  |  |  | 294.2 | 88.3
Al7075 |  | 8 |  | 91 | BA | 6 | 50 | Graphite | 3 | 40 | 250 | 15 | 750 |  |  |  |  | 296.3 | 95.4
Al7075 |  | 9 |  | 89 | BA | 6 | 50 | Graphite | 5 | 40 | 250 | 15 | 750 |  |  |  |  | 299.4 | 99.6

## Al6061
Al6061
Matrix | Paper | Sample | Strenth of Matrix | %Matrix | Reinforcement 1 | 1(%) | Size 1(µm) | Reinforcement 2 | 2(%) | Size 2(µm) | Stir Speed | Stir ime | Mix temp | Mould Preheat | Porosity | TH Density | Exp Density | Tensile | BHN | HV | Impact (J) | Impact (N/mm) | Impact (N/mm2) | Hardness Of Matrix | Density of Matrix | Hardness 1 | Density 1 | Preheat 1 Temp | Hardness 2 | Density 2 | Preheat 2 Temp
Al6061 | 1 | 1 | 115 | 96 | Graphite | 4 | 50 | TiB2 | 0 | 50 | 500 | 8 | 720 |  |  | 2.7 | 2.68 | 91.28 | 40.77 | [5 empty] | 2.7 | 30(BHN) | 2.09 |  |  | 4.5
Al6061 |  | 2 | 115 | 94 | Graphite | 4 | 50 | TiB2 | 2 | 50 | 500 | 8 | 720 |  |  | 2.719 | 2.715 | 118.12 | 51.75
Al6061 |  | 3 | 115 | 92 | Graphite | 4 | 50 | TiB2 | 4 | 50 | 500 | 8 | 720 |  |  | 2.755 | 2.73 | 129.93 | 57.17
Al6061 |  | 4 | 115 | 90 | Graphite | 4 | 50 | TiB2 | 6 | 50 | 500 | 8 | 720 |  |  | 2.791 | 2.759 | 141.74 | 65.29
Al6061 | 2 | 2 | 160 | 95 | Al2O3 | 5 | 37 | BA | 0 |  | 450 | 10 | 700 | 160 |  |  |  | 178 |  | 28.3 | 5.2 |  |  |  |  | 28(HV)
Al6061 |  | 3 | 160 | 87 | Al2O3 | 5 | 37 | BA | 8 | 37 | 450 | 10 | 700 | 160 |  |  |  | 180 |  | 30.5 | 6.4
Al6061 |  | 4 | 160 | 87 | Al2O3 | 5 | 37 | BA | 8 | 53 | 450 | 10 | 700 | 160 |  |  |  | 174 |  | 29.7 | 5.8
Al6061 |  | 5 | 160 | 87 | Al2O3 | 5 | 37 | BA | 8 | 75 | 450 | 10 | 700 | 160 |  |  |  | 169 |  | 28.9 | 4.6
Al6061 | 3 | 1 |  | 90 | SiC | 10 | 25 | TiB2 | 0 | 10 | 350 | 15 | 750 |  |  |  |  | 150.1 |  | 72.46
Al6061 |  | 2 |  | 87.5 | SiC | 10 | 25 | TiB2 | 2.5 | 10 | 350 | 15 | 750 |  |  |  |  | 54.8 |  | 74.78
Al6061 |  | 3 |  | 85 | SiC | 10 | 25 | TiB2 | 5 | 10 | 350 | 15 | 750 |  |  |  |  | 97.9 |  | 73.24
Al6061 | 4 | 1 | 300 | 100 | SiC | 0 | 25 | TiO2 | 0 | 50 |  |  | 850 |  | 4.21 | 2.68 | 2.77 | 231.59 | 37.94 |  |  | 57.89
Al6061 |  | 2 | 300 | 95 | SiC | 2.5 | 25 | TiO2 | 2.5 | 50 |  |  |  |  | 3.2 | 2.62 | 2.673 | 257.66 | 43.56 |  |  | 64.47 |  |  | 2.7 |  | 3.22SiC
Al6061 |  | 3 | 300 | 90 | SiC | 5 | 25 | TiO2 | 5 | 50 |  |  |  |  | 1.9 | 2.63 | 2.634 | 275.19 | 52.45 |  |  | 72.54
Al6061 |  | 4 | 300 | 85 | SiC | 7.5 | 25 | TiO2 | 7.5 | 50 |  |  |  |  | 1.07 | 2.625 | 2.626 | 284.05 | 62.32 |  |  | 86.67
Al6061 | 5 | 1 | 305.5 | 100 | SiC | 0 | 45 | ZrO2 | 0 | 45 | 350 |  | 725 | 300 |  |  |  | 305.531 | 58.25 |  |  |  | 2.892
Al6061 |  | 2 | 305.5 | 95 | SiC | 2 | 45 | ZrO2 | 3 | 45 | 350 |  | 725 | 300 |  |  |  | 345.128 | 68.13 |  |  |  | 3.272
Al6061 |  | 3 | 305.5 | 93 | SiC | 4 | 45 | ZrO2 | 3 | 45 | 350 |  | 725 | 300 |  |  |  | 368.573 | 80.45 |  |  |  | 3.457
Al6061 |  | 4 | 305.5 | 91 | SiC | 6 | 45 | ZrO2 | 3 | 45 | 350 |  | 725 | 300 |  |  |  | 384.349 | 95.21 |  |  |  | 3.817
Al6061 | 6 | 1 |  | 98 | SiC | 0.5 | 0.05 | B4C | 1.5 | 0.05 | 700 |  |  |  | 3.34 |  | 2.6997 | 266.58 |  | 171.89 |  |  |  |  | 2.7 |  | 3.21 |  |  | 2.51
Al6061 |  | 2 |  | 97 | SiC | 1.5 | 0.05 | B4C | 1.5 | 0.05 | 700 |  |  |  | 3.91 |  | 2.7048 | 280.18 |  | 174.075
Al6061 | 7 | 1 |  | 95 | SiC | 5 | 37 | Graphite | 0 | 1 | 300 | 12.5 | 760 | 300 |  |  | 2.7 | 132.34 | [9 empty] | 600 |  |  | 1100
Al6061 |  | 2 |  | 90 | SiC | 10 | 37 | Graphite | 0 | 1 | 300 | 12.5 | 760 | 300 |  |  | 2.71 | 143.46
Al6061 |  | 3 |  | 85 | SiC | 15 | 37 | Graphite | 0 | 1 | 300 | 12.5 | 760 | 300 |  |  | 2.73 | 150.95
Al6061 |  | 4 |  | 95 | SiC | 2.5 | 37 | Graphite | 2.5 | 1 | 300 | 12.5 | 760 | 300 |  |  | 2.66 | 144.73
Al6061 |  | 5 |  | 90 | SiC | 5 | 37 | Graphite | 5 | 1 | 300 | 12.5 | 760 | 300 |  |  | 2.64 | 173.39
Al6061 |  | 6 |  | 85 | SiC | 7.5 | 37 | Graphite | 7.5 | 1 | 300 | 12.5 | 760 | 300 |  |  | 2.63 | 192.45
Al6061 | 8 | 1 | 310 | 100 | Fly Ash | 0 | 50 | Rice Husk | 0 |  | 422 | 10 | 680 | 525 |  |  |  | 350 | 62.58 | [5 empty] | 2.72
Al6061 |  | 2 | 310 | 80 | Fly Ash | 15 | 50 | Rice Husk | 5 |  | 422 | 10 | 680 | 525 |  |  |  | 390 | 65.05
Al6061 |  | 3 | 310 | 80 | Fly Ash | 10 | 50 | Rice Husk | 10 |  | 422 | 10 | 680 | 525 |  |  |  | 410 | 69.02
Al6061 |  | 4 | 310 | 80 | Fly Ash | 5 | 50 | Rice Husk | 15 |  | 422 | 10 | 680 | 525 |  |  |  | 386 | 66.02

## Al6063
A6063
Matrix | Paper | Sample | Strenth of Matrix | %Matrix | Reinforcement 1 | 1(%) | Size 1(µm) | Reinforcement 2 | 2(%) | Size 2(µm) | Stir Speed | Stir time | Mix temp | Mould Preheat | Density | Tensile | HV | Impact (J/cm2) | Hardness Of Matrix | Density of Matrix | Hardness 1 | Density 1 | Preheat 1 Temp | Hardness 2 | Density 2 | Preheat 2 Temp
Al6063 | 1 | 1 |  | 95 | Graphite | 2.5 | 40 | SiC | 2.5 | 37 | 500 | 10 | 760 | 300 | 2.66 | 164.36
Al6063 |  | 2 |  | 90 | Graphite | 5 | 40 | SiC | 5 | 37 | 500 | 10 | 760 | 300 | 2.64 | 190.48
Al6063 |  | 3 |  | 85 | Graphite | 7.5 | 40 | SiC | 7.5 | 37 | 500 | 10 | 760 | 300 | 2.63 | 200.32
Al6063 |  | 4 |  | 95 | Graphite | 0 | 40 | SiC | 5 | 37 | 500 | 10 | 760 | 300 | 2.7 | 142.46
Al6063 |  | 5 |  | 90 | Graphite | 0 | 40 | SiC | 10 | 37 | 500 | 10 | 760 | 300 | 2.71 | 160.84
Al6063 |  | 6 |  | 85 | Graphite | 0 | 40 | SiC | 15 | 37 | 500 | 10 | 760 | 300 | 2.73 | 184.26
Al6063 | 2 | 2 | 40.22 | 100 | Graphite | 0 | 20 | TiB2 | 0 | 44 | 250 | 6 | 650 | 150 |  | 26.89 | 30.1 | 10.5
Al6063 |  | 2 | 40.22 | 100 | Graphite | 0 | 20 | TiB2 | 0 | 44 | 250 | 6 | 650 | 150 |  | 51.5 | 29.8 | 9.9
Al6063 |  | 3 | 40.22 | 100 | Graphite | 0 | 20 | TiB2 | 0 | 44 | 250 | 6 | 650 | 150 |  | 42.29 | 29.6 | 11.7
Al6063 |  | 4 | 40.22 | 99 | Graphite | 0 | 20 | TiB2 | 1 | 44 | 250 | 6 | 650 | 150 |  | 48.17 | 32 | 10.4
Al6063 |  | 5 | 40.22 | 99 | Graphite | 0 | 20 | TiB2 | 1 | 44 | 250 | 6 | 650 | 150 |  | 29.78 | 33.3 | 11.2
Al6063 |  | 6 | 40.22 | 99 | Graphite | 0 | 20 | TiB2 | 1 | 44 | 250 | 6 | 650 | 150 |  | 42.32 | 32.6 | 10.3
Al6063 |  | 7 | 40.22 | 98 | Graphite | 1 | 20 | TiB2 | 1 | 44 | 250 | 6 | 650 | 150 |  | 45.67 | 34.6 | 10.8
Al6063 |  | 8 | 40.22 | 98 | Graphite | 1 | 20 | TiB2 | 1 | 44 | 250 | 6 | 650 | 150 |  | 44.33 | 32.5 | 9.6
Al6063 |  | 9 | 40.22 | 98 | Graphite | 1 | 20 | TiB2 | 1 | 44 | 250 | 6 | 650 | 150 |  | 42.4 | 32.1 | 12.1
Al6063 |  | 10 | 40.22 | 98 | Graphite | 0 | 20 | TiB2 | 2 | 44 | 250 | 6 | 650 | 150 |  | 41.7 | 51.4 | 8.9
Al6063 |  | 11 | 40.22 | 98 | Graphite | 0 | 20 | TiB2 | 2 | 44 | 250 | 6 | 650 | 150 |  | 52.67 | 52.4 | 11.5
Al6063 |  | 12 | 40.22 | 98 | Graphite | 0 | 20 | TiB2 | 2 | 44 | 250 | 6 | 650 | 150 |  | 43.04 | 51.4 | 13.1
Al6063 |  | 13 | 40.22 | 96 | Graphite | 2 | 20 | TiB2 | 2 | 44 | 250 | 6 | 650 | 150 |  | 68.9 | 55.1 | 12.2
Al6063 |  | 14 | 40.22 | 96 | Graphite | 2 | 20 | TiB2 | 2 | 44 | 250 | 6 | 650 | 150 |  | 61.45 | 57.1 | 14.1
Al6063 |  | 15 | 40.22 | 96 | Graphite | 2 | 20 | TiB2 | 2 | 44 | 250 | 6 | 650 | 150 |  | 57.33 | 56.8 | 10.8
Al6063 |  | 16 | 40.22 | 96 | Graphite | 0 | 20 | TiB2 | 4 | 44 | 250 | 6 | 650 | 150 |  | 74.33 | 59.8 | 13.6
Al6063 |  | 17 | 40.22 | 96 | Graphite | 0 | 20 | TiB2 | 4 | 44 | 250 | 6 | 650 | 150 |  | 69.08 | 60.9 | 13.1
Al6063 |  | 18 | 40.22 | 96 | Graphite | 0 | 20 | TiB2 | 4 | 44 | 250 | 6 | 650 | 150 |  | 84.37 | 61.2 | 13.2

## Al7050
Al7050
Matrix | Paper | Sample | %Matrix | Reinforcement 1 | 1(%) | Size 1(µm) | Reinforcement 2 | 2(%) | Size 2(µm) | Stir Speed | Stir time | Mix temp | Mould Preheat | Porosity | TH Density | Exp Density | Tensile | BHN | HV | Impact (J) | Impact (N/mm) | Impact (J)
Al7050 | 1 | 1 | 97 | h-BN | 2 | 40 | TiO2 | 1 | 40 | 280 | 2 | 780 |  | 1.07 | 2.833 | 2.803 | 103.85 |  | 79.32 |  |  | 1
Al7050 |  | 2 | 95 | h-BN | 2 | 40 | TiO2 | 3 | 40 | 280 | 2 | 780 |  | 1.51 | 2.861 | 2.818 | 108.41 |  | 81.1 |  |  | 1.2
Al7050 |  | 3 | 93 | h-BN | 2 | 40 | TiO2 | 5 | 40 | 280 | 2 | 780 |  | 1.83 | 2.889 | 2.836 | 113.95 |  | 83.44 |  |  | 1.5

## Al7020
Al7020
Matrix | Paper | Sample | %Matrix | Reinforcement 1 | 1(%) | Size 1(µm) | Reinforcement 2 | 2(%) | Size 2(µm) | Stir Speed | Stir time | Mix temp | Mould Preheat | Porosity | TH Density | Exp Density | Tensile | BHN | HV | HRB | Impact (J) | Impact (N/mm) | Impact (J)
Al7020 | 1 | 1 | 100 | SiC | 0 | 50 | Graphite | 0 | 45 | 400 | 10 | 780 |  |  |  | 2.78 | 224.66 |  |  | 58
Al7020 |  | 2 | 87 | SiC | 10 | 50 | Graphite | 3 | 45 | 400 | 10 | 780 |  |  |  | 2.813 | 241.87 |  |  | 63.25
Al7020 |  | 3 | 84 | SiC | 10 | 50 | Graphite | 6 | 45 | 400 | 10 | 780 |  |  |  | 2.864 | 259.07 |  |  | 65
Al7020 |  | 4 | 81 | SiC | 10 | 50 | Graphite | 9 | 45 | 400 | 10 | 780 |  |  |  | 2.935 | 272.75 |  |  | 70.81

## Al6082
Al6082
Matrix | Paper | Sample | %Matrix | Reinforcement 1 | 1(%) | Size 1(µm) | Reinforcement 2 | 2(%) | Size 2(µm) | Stir Speed | Stir time | Mix temp | Mould Preheat | Porosity | TH Density | Exp Density | Tensile | BHN | HV | HRB | Impact (J) | Impact (N/mm) | Impact (J)
Al6082 | 1 | 1 | 100 | SiC | 0 | 62 | Fly Ash | 0 | 53 | 600 | 15 | 725 |  |  |  |  | 93.125 | 37.119
Al6082 |  | 2 | 95 | SiC | 2.5 | 62 | Fly Ash | 2.5 | 53 | 600 | 15 | 725 |  |  |  |  | 96.875 | 40.19
Al6082 |  | 3 | 90 | SiC | 5 | 62 | Fly Ash | 5 | 53 | 600 | 15 | 725 |  |  |  |  | 100.312 | 43.6
Al6082 |  | 4 | 85 | SiC | 7.5 | 62 | Fly Ash | 7.5 | 53 | 600 | 15 | 725 |  |  |  |  | 119.687 | 51.9

## Al2024
Al2024
Matrix | Paper | Sample | %Matrix | Reinforcement 1 | 1(%) | Size 1(µm) | Reinforcement 2 | 2(%) | Size 2(µm) | Stir Speed | Stir time | Mix temp | Mould Preheat | Porosity | TH Density | Exp Density | Tensile | BHN | HV | HRB | Impact (J) | Impact (N/mm) | Impact (J)
Al2024 | 1 | 1 | 100 | SiC | 0 | 25 | Fly Ash | 0 |  |  | 5 | 850 |  |  |  |  | 48.73 |  | 110.44 |  | 5.01
Al2024 |  | 2 | 90 | SiC | 2 | 25 | Fly Ash | 8 |  |  | 5 | 850 |  |  |  |  | 71.27 |  | 104.78 |  | 5.46
Al2024 |  | 3 | 90 | SiC | 4 | 25 | Fly Ash | 6 |  |  | 5 | 850 |  |  |  |  | 81.69 |  | 135.57 |  | 5.79
Al2024 |  | 4 | 90 | SiC | 6 | 25 | Fly Ash | 4 |  |  | 5 | 850 |  |  |  |  | 113.24 |  | 92.38 |  | 7.51

## Al6351
Al-6351
Matrix | Paper | Sample | %Matrix | Reinforcement 1 | 1(%) | Size 1(µm) | Reinforcement 2 | 2(%) | Size 2(µm) | Stir Speed | Stir time | Mix temp | Mould Preheat | Porosity | TH Density | Exp Density | Tensile | BHN | HV | HRB | Impact (J) | Impact (N/mm) | Impact (J)
Al6351 | 1 | 1 | 100 | Al2O3 | 0 | 130 | Carbon | 0 | 250 | 240 | 35 | 930 | [6 empty] | 44
Al6351 |  | 2 | 95 | Al2O3 | 2.5 | 130 | Carbon | 2.5 | 250 | 240 | 35 | 930 | [6 empty] | 53
Al6351 |  | 3 | 90 | Al2O3 | 5 | 130 | Carbon | 5 | 250 | 240 | 35 | 930 | [6 empty] | 55
Al6351 |  | 4 | 85 | Al2O3 | 7.5 | 130 | Carbon | 7.5 | 250 | 240 | 35 | 930 | [6 empty] | 79
Al6351 |  | 5 | 80 | Al2O3 | 10 | 130 | Carbon | 10 | 250 | 240 | 35 | 930 | [6 empty] | 79
Al6351 | 2 | 1 | 100 | Al2O3 | 0 | 65 | Graphite | 0 | 65 | 400 | 30 | 850 |  |  |  |  | 133 |  | 39.912
Al6351 |  | 2 | 93 | Al2O3 | 4 | 65 | Graphite | 3 | 65 | 400 | 30 | 850 |  |  |  |  | 147 |  | 46.225
Al6351 |  | 3 | 89 | Al2O3 | 8 | 65 | Graphite | 3 | 65 | 400 | 30 | 850 |  |  |  |  | 182 |  | 48.79
Al6351 |  | 4 | 85 | Al2O3 | 12 | 65 | Graphite | 3 | 65 | 400 | 30 | 850 |  |  |  |  | 202 |  | 53.181
Al6351 |  | 5 | 81 | Al2O3 | 16 | 65 | Graphite | 3 | 65 | 400 | 30 | 850 |  |  |  |  | 211 |  | 57.568
Al6351 |  | 6 | 77 | Al2O3 | 20 | 65 | Graphite | 3 | 65 | 400 | 30 | 850 |  |  |  |  | 230 |  | 65.165

## Al4046
Al4046
Matrix | Paper | Sample | %Matrix | Reinforcement 1 | 1(%) | Size 1(µm) | Reinforcement 2 | 2(%) | Size 2(µm) | Stir Speed | Stir time | Mix temp | Mould Preheat | Porosity | TH Density | Exp Density | Tensile | BHN | HV | HRB | Impact (J) | Impact (N/mm) | Impact (J/mm2)
Al4046 | 1 | 1 | 95 | Fly Ash | 2 |  | S-Glass | 3 |  | 500 |  | 720 | [8 empty] | 2.2
Al4046 |  | 2 | 93 | Fly Ash | 2 |  | S-Glass | 5 |  | 500 |  | 720 | [8 empty] | 2.7
Al4046 |  | 3 | 91 | Fly Ash | 2 |  | S-Glass | 7 |  | 500 |  | 720 | [8 empty] | 4.6
Al4046 |  | 4 | 93 | Fly Ash | 4 |  | S-Glass | 3 |  | 500 |  | 720 | [8 empty] | 2.6
Al4046 |  | 5 | 91 | Fly Ash | 4 |  | S-Glass | 5 |  | 500 |  | 720 | [8 empty] | 3.6
Al4046 |  | 6 | 89 | Fly Ash | 4 |  | S-Glass | 7 |  | 500 |  | 720 | [8 empty] | 5.5
Al4046 |  | 7 | 91 | Fly Ash | 6 |  | S-Glass | 3 |  | 500 |  | 720 | [8 empty] | 2.9
Al4046 |  | 8 | 89 | Fly Ash | 6 |  | S-Glass | 5 |  | 500 |  | 720 | [8 empty] | 4.5
Al4046 |  | 9 | 87 | Fly Ash | 6 |  | S-Glass | 7 |  | 500 |  | 720 | [8 empty] | 6.7

## Al6103
Al6103
Matrix | Paper | Sample | %Matrix | Reinforcement 1 | 1(%) | Size 1(µm) | Reinforcement 2 | 2(%) | Size 2(µm) | Stir Speed | Stir time | Mix temp | Mould Preheat | Porosity | TH Density | Exp Density | Tensile | BHN | HV | HRB | Impact (J) | Impact (N/mm) | Impact (J)
Al6103 | 1 | 1 | 100 | Al2O3 | 0 | 74 | SiC | 0 | 74 | 460 | 15 | 1020 | 500 |  |  | 2.66 |  |  |  | 69.15
Al6103 |  | 2 | 97 | Al2O3 | 1 | 74 | SiC | 2 | 74 | 460 | 15 | 1020 | 500 |  |  | 2.64 |  |  |  | 71.36
Al6103 |  | 3 | 95 | Al2O3 | 1 | 74 | SiC | 4 | 74 | 460 | 15 | 1020 | 500 |  |  | 2.62 |  |  |  | 74.04
Al6103 |  | 4 | 93 | Al2O3 | 1 | 74 | SiC | 6 | 74 | 460 | 15 | 1020 | 500 |  |  | 2.58 |  |  |  | 79.16
Al6103 |  | 5 | 91 | Al2O3 | 1 | 74 | SiC | 8 | 74 | 460 | 15 | 1020 | 500 |  |  | 2.56 |  |  |  | 84.13

## Al5052
Al5052
Matrix | Paper | Sample | %Matrix | Reinforcement 1 | 1(%) | Size 1(µm) | Reinforcement 2 | 2(%) | Size 2(µm) | Stir Speed | Stir time | Mix temp | Mould Preheat | Porosity | TH Density | Exp Density | Tensile | BHN | HV | HRB | Impact (J) | Impact (N/mm) | Impact (J/mm2)
Al5052 | 1 | 1 | 100 | Graphite | 0 | 90 | WC | 0 | 90 |  | 12 | 605 | 350 |  |  | 2.705 | 228.143 |  | 67.8 |  |  |  | 0.249
Al5052 |  | 2 | 91 | Graphite | 4 | 90 | WC | 5 | 90 |  | 12 | 605 | 350 |  |  | 4.632 | 252.214 |  | 68.4 |  |  |  | 0.314
Al5052 |  | 3 | 86 | Graphite | 4 | 90 | WC | 10 | 90 |  | 12 | 605 | 350 |  |  | 5.22 | 262.966 |  | 74.29 |  |  |  | 0.38
Al5052 |  | 4 | 91 | Graphite | 4 | 90 | SiC | 5 | 90 |  | 12 | 605 | 350 |  |  | 2.318 | 185.376 |  | 60.67 |  |  |  | 0.269
Al5052 |  | 5 | 86 | Graphite | 4 | 90 | SiC | 10 | 90 |  | 12 | 605 | 350 |  |  | 2.213 | 220.078 |  | 66.08 |  |  |  | 0.319

## Al-Mg-Si-T6
Al-Mg-Si-T6
Matrix | Paper | Sample | %Matrix | Reinforcement 1 | 1(%) | Size 1(µm) | Reinforcement 2 | 2(%) | Size 2(µm) | Stir Speed | Stir time | Mix temp | Mould Preheat | Porosity | TH Density | Exp Density | Tensile | BHN | HV | HRB | Impact (J) | Impact (N/mm) | Impact (J/mm2)
Al-Mg-Si-T6 | 1 | 1 | 93 | SiC | 5 | 6 | muscovite | 2 | 28 | 300 | 10 | 850 | 500 | 1.843 | 2.126 | 2.087 | 96.08 | 46.15 |  |  | 8.78
Al-Mg-Si-T6 |  | 2 | 92 | SiC | 5 | 6 | muscovite | 3 | 28 | 300 | 10 | 850 | 500 | 2.6 | 2.202 | 2.145 | 117.857 | 48.88 |  |  | 6.12
Al-Mg-Si-T6 |  | 3 | 91 | SiC | 5 | 6 | muscovite | 4 | 28 | 300 | 10 | 850 | 500 | 6.022 | 2.352 | 2.21 | 86.44 | 46.35 |  |  | 8.12